## Data-Set1
Clamping force ~ f (Projected area)
Y | X
Clamping force | Proj Area
Tons | sq cm
1700 | 1728.6
1782 | 2300
1705 | 2200
600 | 528.9
500 | 550
4262 | 5500
1200 | 1161
139 | 180
1600 | 1900
1500 | 1500
1000 | 900
2480 | 3200
265 | 343
3354 | 4329
900 | 819
150 | 250
2100 | 3000
1700 | 3100
1900 | 3200
2100 | 3300
2400 | 3400
2700 | 3500
2800 | 3600
2450 | 3700
3000 | 3800
2600 | 3900
2000 | 4000
3300 | 4100
2600 | 4200
2500 | 4300
2200 | 4400
2800 | 4500
2400 | 4600
2600 | 4700
2800 | 4800
3200 | 4900
3400 | 4950
2800 | 5000
3000 | 5200
3200 | 5400
3300 | 5600
3200 | 5800
3300 | 6000
3400 | 6200
3420 | 6400
3450 | 6600
3500 | 6800
1900 | 2500
2100 | 2550
2600 | 2600
2150 | 2650
2200 | 2700
1800 | 2750
2700 | 2800
2500 | 2850
2800 | 2900
2400 | 2950
2200 | 3000
220 | 200
240 | 250
230 | 300
250 | 350
270 | 400
1700 | 1500
1450 | 1200
420 | 550
450 | 600
1600 | 1300
750 | 700
1200 | 900
1900 | 1500
500 | 1100
700 | 1300
750 | 1500
2500 | 1700
900 | 1900
1200 | 2100
1150 | 2300
1200 | 2500
1300 | 2700
1150 | 2900
1400 | 3100
1500 | 3300
4000 | 3500
3000 | 3700
1200 | 3900
1800 | 4100
1400 | 4300
2000 | 4500
2200 | 4700
2000 | 4900
1800 | 5100
2200 | 5300
2600 | 5500
2100 | 5700
2900 | 5900
2400 | 6100
2300 | 6300
2000 | 6500
3000 | 6700
3200 | 6900
3500 | 3000
3200 | 3300
4200 | 3600
3800 | 3900
3200 | 4200
4200 | 4500
4000 | 4800
3200 | 5100
3800 | 5400
3550 | 5700
4400 | 6000

## Data-Set2
tool cost ~ f (hits, surface area/proj. area, part width x part length)
Y | X1 |  | X2 |  | X3
Tool cost | Width | Length | Final Surface Area | Proj. Surface Area | Hits
| mm | mm | sqm | sqm
1626139.4 | 1346 | 1731.56 | 2.612192 | 2.33067976 | 4
2646781.5 | 1346 | 1731.56 | 2.612192 | 2.33067976 | 5
2220813.9 | 1300 | 1590 | 2.6871 | 2.067 | 5
2664976.7 | 1300 | 1590 | 2.6871 | 2.067 | 5
1597283.2 | 1303.28 | 1591.1 | 2.488379 | 2.073648808 | 4
2599813.8 | 1303.28 | 1591.1 | 2.488379 | 2.073648808 | 5
907742 | 1346 | 910 | 1.506372 | 1.22486 | 3
1613652.3 | 1346 | 910 | 1.506372 | 1.22486 | 4
1494228.7 | 875 | 1950 | 2.0475 | 1.70625 | 4
1643311.4 | 1578 | 543 | 1.1139102 | 0.856854 | 5
1971973.6 | 1578 | 543 | 1.1139102 | 0.856854 | 5
1179882.7 | 1578 | 542 | 1.0263312 | 0.855276 | 4
1921644.1 | 1578 | 543 | 1.0282248 | 0.856854 | 5
1638130.5 | 1150 | 1800 | 2.691 | 2.07 | 4
2666298.9 | 1150 | 1800 | 2.691 | 2.07 | 5
1682021.4 | 1340 | 1800 | 2.8944 | 2.412 | 4
2737737.8 | 1340 | 1800 | 2.8944 | 2.412 | 5
2031531.3 | 1350 | 1180 | 2.0709 | 1.593 | 5
1882835.3 | 1358 | 2376.58 | 4.03424455 | 3.22739564 | 4
3064592.0 | 1358 | 2376.58 | 4.03424455 | 3.22739564 | 5
1383030.4 | 1348 | 1010.66 | 1.633031 | 1.36236968 | 4
2251085.8 | 1348 | 1010.66 | 1.633031 | 1.36236968 | 5
1912275.7 | 1350 | 1026 | 1.731375 | 1.3851 | 5
2233785.4 | 1450 | 1450 | 2.73325 | 2.1025 | 5
2680542.4 | 1450 | 1450 | 2.73325 | 2.1025 | 5
1445199.6 | 1437.08 | 1076.95 | 1.857196 | 1.547663306 | 4
2352275.4 | 1437.08 | 1076.95 | 1.857196 | 1.547663306 | 5
1602234.5 | 1395 | 1500 | 2.511 | 2.0925 | 4
2607872.8 | 1395 | 1500 | 2.511 | 2.0925 | 5
1490969.3 | 1490 | 1055 | 2.043535 | 1.57195 | 4
2426772.2 | 1490 | 1055 | 2.043535 | 1.57195 | 5
1457187.2 | 1510 | 1050 | 1.9026 | 1.5855 | 4
2371786.9 | 1510 | 1050 | 1.9026 | 1.5855 | 5
1569176.0 | 1250 | 1575 | 2.3625 | 1.96875 | 4
2554065.2 | 1250 | 1575 | 2.3625 | 1.96875 | 5
2554065.2 | 1250 | 1575 | 2.3625 | 1.96875 | 5
1914015.0 | 1298 | 1112 | 1.7320512 | 1.443376 | 5
1437233.1 | 1330 | 1145 | 1.82742 | 1.52285 | 4
2339308.8 | 1330 | 1145 | 1.82742 | 1.52285 | 5
1108527.6 | 1477.9 | 1651.8 | 2.685314742 | 2.44119522 | 3
1970580.1 | 1477.9 | 1651.8 | 2.685314742 | 2.44119522 | 4
1485244.5 | 750 | 850 | 0.82875 | 0.6375 | 5
1782293.4 | 750 | 850 | 0.82875 | 0.6375 | 5
1580734.9 | 1292 | 592.03 | 0.994373588 | 0.76490276 | 5
1896881.9 | 1292 | 592.03 | 0.994373588 | 0.76490276 | 5
1614833.8 | 1489.3 | 567.3 | 1.0561 | 0.84487989 | 5
1937800.6 | 1489.3 | 567.3 | 1.0561 | 0.84487989 | 5
2074885.8 | 1120 | 1570 | 2.198 | 1.7584 | 5
2489863.0 | 1120 | 1570 | 2.198 | 1.7584 | 5
1115575.1 | 550 | 1320 | 0.8712 | 0.726 | 4
1815762.9 | 550 | 1320 | 0.8712 | 0.726 | 5
1525705.2 | 1278 | 539.61 | 0.896508054 | 0.68962158 | 5
946960.1 | 1534 | 1004 | 1.6941496 | 1.540136 | 3
1683368.6 | 1534 | 1004 | 1.6941496 | 1.540136 | 4
1380167.4 | 1514 | 970 | 1.615438 | 1.46858 | 4
2246425.9 | 1514 | 970 | 1.615438 | 1.46858 | 5
1186790.5 | 1160 | 750 | 1.044 | 0.87 | 4
1931676.5 | 1160 | 750 | 1.044 | 0.87 | 5
1643546.2 | 867 | 2600 | 2.70504 | 2.2542 | 4
2675113.6 | 867 | 2600 | 2.70504 | 2.2542 | 5
1886307.7 | 988 | 1298 | 1.6671512 | 1.282424 | 5
1699871.5 | 684 | 1383 | 1.2297636 | 0.945972 | 5
2039845.8 | 684 | 1383 | 1.2297636 | 0.945972 | 5
1891113.1 | 1000 | 1292 | 1.6796 | 1.292 | 5
1343388.8 | 1000 | 1250 | 1.5 | 1.25 | 4
2186563.2 | 1000 | 1250 | 1.5 | 1.25 | 5
1290557.4 | 800.6 | 1388.5 | 1.33395972 | 1.1116331 | 4
2100572.3 | 800.6 | 1388.5 | 1.33395972 | 1.1116331 | 5
2705391.7 | 1600 | 1350 | 2.808 | 2.16 | 5
1662148.5 | 1600 | 1350 | 2.808 | 2.16 | 4
2255347.5 | 1690 | 1380 | 2.79864 | 2.3322 | 5
1995334.1 | 1690 | 1380 | 2.79864 | 2.3322 | 4
1405968.3 | 1200 | 1190 | 1.7136 | 1.428 | 4
2288420.6 | 1200 | 1190 | 1.7136 | 1.428 | 5
1359691.6 | 1151 | 1125 | 1.55385 | 1.294875 | 4
2213098.5 | 1151 | 1125 | 1.55385 | 1.294875 | 5
2705391.7 | 1600 | 1350 | 2.808 | 2.16 | 5
1662148.5 | 1600 | 1350 | 2.808 | 2.16 | 4
2641676.1 | 1552 | 1400 | 2.60736 | 2.1728 | 5
1623002.7 | 1552 | 1400 | 2.60736 | 2.1728 | 4
1607831.2 | 1350 | 1700 | 2.5245 | 2.295 | 4
2616982.3 | 1350 | 1700 | 2.5245 | 2.295 | 5
976083.5 | 638 | 770 | 0.589512 | 0.49126 | 4
1588719.8 | 638 | 770 | 0.589512 | 0.49126 | 5
1533001.3 | 1145 | 610.75 | 0.909101375 | 0.69930875 | 5
1303422.5 | 1227.84 | 932 | 1.373216256 | 1.14434688 | 4
2121512.2 | 1227.84 | 932 | 1.373216256 | 1.14434688 | 5
1866127.8 | 1440 | 863 | 1.615536 | 1.24272 | 5
2239353.4 | 1440 | 863 | 1.615536 | 1.24272 | 5
1455295.7 | 1559.22 | 1013 | 1.895387832 | 1.57948986 | 4
2368708.2 | 1559.22 | 1013 | 1.895387832 | 1.57948986 | 5
1649039.2 | 1105 | 2060 | 2.73156 | 2.2763 | 4
2684054.3 | 1105 | 2060 | 2.73156 | 2.2763 | 5
1762295.3 | 1165 | 2200 | 3.3319 | 2.563 | 4
2868395.2 | 1165 | 2200 | 3.3319 | 2.563 | 5

## Part_Tool_data
|  | Finished Pt Wt | Cast Pt Wt | Filling time | Solidification time | Clamping force | Proj Area | Max Wall Thick. | Avg. Wall Thick. | Part suface area | Max Part Width | Max Pt Length | Biscuit dia | Biscuit thickness | Biscuit volume | runner weight
Number | Name | g | g |  |  |  | sq cm | mm | mm | sq cm | mm | mm | mm | mm | cubic cm | gm
1 | Part 1 | 3070 | 3438.4 | 0.44 | 1.32 | 1700 | 1728.6 | 3 | 3 | 8643 | 1595 | 379
2 | Part 2 | 5390 | 6500 | 0.59 | 1.67 | 1782 | 2300 | 9 | 4 | 5900 | 500 | 750 | 105 | 28 | 242
3 | Part 3 | 1900 | 2400 | 1.19 | 3.07 | 1705 | 2200 | 13 | 8 | 3200 | 400 | 600 | 120 | 38 | 429 | 1100
4 | Part 4 | 2660 | 2979.2 | 0.74 | 2.38 | 600 | 528.9 | 7 | 5 | 2644.5 | 1051 | 168
5 | Part 5 | 400 | 520 | 0.74 | 1.79 | 500 | 550 | 4 | 5 | 700 | 230 | 260 | 65 | 29 | 96 | 120
6 | Part 6 | 22000 | 24640 | 0.67 | 2.6 | 4262 | 5500 | 9 | 4.5 | 15000 | 1244 | 1549 | 135 | 35 | 500
7 | Part 7 | 2954 | 3181 | 0.52 | 3.05 | 1200 | 1161 | 10 | 3.5 | 2000 | 304.8 | 381
8 | Part 8 | 48 | 70 | 0.3 | 1.22 | 139 | 180 | 3 | 2 | 400 | 425 | 150 | 55 | 24 | 56 | 10
9 | Part 9 | 2540 | 2844.8 | 0.44 | 1.32 | 1600 | 1900 | 3 | 3 | 9500 | 1595 | 379
10 | Part 10 | 3500 | 4000 | 1.19 | 1.91 | 1500 | 1500 | 10 | 8 | 4500 | 350 | 450 | 170 | 30 | 680
11 | Part 11 | 1451 | 1625 | 1.33 | 1.37 | 1000 | 900 | 10 | 9 | 1600 | 280 | 485 | 89 | 25.4
12 | FCA Side Impact Beam | 542 | 616 | 0.44 | 1.37 | 2480 | 3200 | 3.17 | 3 | 4314 | 74 | 742 |  | 25.4
13 | Electronic housing - B | 6160 | 1848 | 0.64 | 1.97 | 265 | 343 | 6.223 | 4.318 | 2519 | 177.8 | 193 |  | 30.48
14 | Fuel access door - B | 5280 | 9240 | 0.44 | 1.37 | 3354 | 4329 | 5 | 3 | 1632 | 486 | 283 |  | 25.4
15 | Auxiliary air inlet louver - B | 818 | 1450 | 0.49 | 1.37 | 900 | 819 | 6.35 | 3.3 | 2019 | 264 | 310 |  | 25.4
[6 empty] | 150 | 250
[6 empty] | 2100 | 3000
[6 empty] | 2300 | 3100
[6 empty] | 2200 | 3200
[6 empty] | 2250 | 3300
[6 empty] | 2400 | 3400
[6 empty] | 2600 | 3500
[6 empty] | 2500 | 3600
[6 empty] | 2450 | 3700
[6 empty] | 2500 | 3800
[6 empty] | 2600 | 3900
[6 empty] | 2400 | 4000
[6 empty] | 2500 | 4100
[6 empty] | 2600 | 4200
[6 empty] | 2500 | 4300
[6 empty] | 2700 | 4400
[6 empty] | 2800 | 4500
[6 empty] | 2400 | 4600
[6 empty] | 2600 | 4700
[6 empty] | 2800 | 4800
[6 empty] | 3200 | 4900
[6 empty] | 3400 | 4950
[6 empty] | 2800 | 5000
[6 empty] | 3000 | 5200
[6 empty] | 3200 | 5400
[6 empty] | 3300 | 5600
[6 empty] | 3200 | 5800
[6 empty] | 3300 | 6000
[6 empty] | 3400 | 6200
[6 empty] | 3420 | 6400
[6 empty] | 3450 | 6600
[6 empty] | 3500 | 6800
[6 empty] | 1900 | 2500
[6 empty] | 2100 | 2550
[6 empty] | 2600 | 2600
[6 empty] | 2150 | 2650
[6 empty] | 2200 | 2700
[6 empty] | 1800 | 2750
[6 empty] | 2700 | 2800
[6 empty] | 2500 | 2850
[6 empty] | 2800 | 2900
[6 empty] | 2400 | 2950
[6 empty] | 2200 | 3000
[6 empty] | 220 | 200
[6 empty] | 240 | 250
[6 empty] | 230 | 300
[6 empty] | 250 | 350
[6 empty] | 270 | 400
[6 empty] | 1700 | 1500
[6 empty] | 1450 | 1200
[6 empty] | 420 | 550
[6 empty] | 450 | 600
[6 empty] | 1600 | 1300
[6 empty] | 750 | 700
[6 empty] | 1200 | 900
[6 empty] | 1900 | 1500